## Sheet1
Sl. No | feed rate(mm/min) | current (Amperes) | TV(mm/min) | widht(mm) | height(mm) | rms
1 | 1800 | 120 | 50 | 6.889 | 4.769 | 0.77
2 | 1200 | 120 | 50 | 5.944 | 3.823 | 0.43
3 | 2400 | 120 | 50 | 7.718 | 5.6213 | 1.14
4 | 1800 | 140 | 50 | 7.821 | 4.497 | 0.51
5 | 1200 | 140 | 50 | 6.978 | 2.973 | 0.61
6 | 2400 | 140 | 50 | 7.645 | 4.382 | 1
7 | 1800 | 100 | 50 | 5.735 | 4.299 | 0.53
8 | 1200 | 100 | 50 | 6.568 | 4.798 | 0.65
9 | 2400 | 100 | 50 | 8.005 | 6.178 | 0.8
10 | 1800 | 120 | 75 | 5.618 | 4.386 | 0.36
11 | 1200 | 120 | 75 | 5.219 | 3.158 | 0.41
12 | 2400 | 120 | 75 | 6.736 | 4.826 | 0.5
13 | 1800 | 140 | 75 | 6.302 | 3.648 | 0.722
14 | 1200 | 140 | 75 | 6.608 | 2.323
15 | 2400 | 140 | 75 | 6.528 | 4.873 | 0.63 | 0.852
16 | 1800 | 100 | 75 | 5.292 | 4.42 | 0.546
17 | 1200 | 100 | 75 | 4.586 | 3.182 | 0.549
18 | 2400 | 100 | 75 | 5.764 | 5.301 | 0.75
19 | 1800 | 120 | 100 | 4.783 | 3.557 | 0.474
20 | 1200 | 120 | 100 | 4.426 | 2.486 | 0.47
21 | 2400 | 120 | 100 | 5.161 | 4.402 | 0.544 | 0.916
22 | 1800 | 140 | 100 | 5.245 | 2.939 | 0.476
23 | 1200 | 140 | 100 | 5.477 | 2.046 | 0.96 | 0.53
24 | 2400 | 140 | 100 | 5.463 | 2.512 | 0.725
25 | 1800 | 100 | 100 | 3.881 | 2.802 | 0.51
26 | 1200 | 100 | 100 | 3.853 | 2.914 | 0.59
27 | 2400 | 100 | 100 | 5.288 | 4.35 | 0.727 | 1.56
[10 empty] | 140 | 120 | 100
[8 empty] | 1800 | 50 | 0.51 | 0.77 | 0.53
[8 empty] | 1200 | 50 | 0.61 | 0.43 | 0.65
[8 empty] | 2400 | 50 | 1 | 1.14 | 0.8
[10 empty] | 0.722 | 0.36 | 0.546
[8 empty] | 1800 | 75 |  | 0.41 | 0.549
[8 empty] | 1200 | 75 | 0.63 | 0.5 | 0.75
[8 empty] | 2400 | 75
[10 empty] | 0.476 | 0.474 | 0.476
[10 empty] | 0.96 | 0.47 | 0.96
[10 empty] | 0.725 | 0.544 | 0.725